## Sheet1
Cab.Bridge | Voltage steps | V(PZT) | Real_V | M-E Sensor | ME_D | ME_A_dis | Fringes | fringe_D | Fringe_A_dis | Time
30467 |  | -0.45 | -4.5 | 284.46 | [5 empty] | 10:15
30867 | 400 | -1.744 | -17.44 | 291.18 | 6.72 | 291.18 | 20 | 6.328 |  | 10:20
31267 | 400 | -2.766 | -27.66 | 297.91 | 6.73 | 297.91 | 18 | 5.6952 | 12.0232 | 10:27
31277 | 10 | -3.102 | -31.02
29604 |  | -0.412 | -4.12
29804 | 200 | 0.703 | 7.03 | 273.49 | [5 empty] | 11:02
30204 | 400 | 2.293 | 22.93 | 280.13 | 6.64 | 6.64 | 21 | 6.6444 |  | 11:07
30604 | 400 | 2.875 | 28.75 | 286.81 | 6.68 | 13.32 | 19 | 6.0116 | 12.656 | 11:12
31004 | 400 | 3.164 | 31.64 | 293.54 | 6.73 | 20.05 | 11 | 3.4804 | 16.1364 | 11:14
31404 | 400 | 3.608 | 36.08 | 300.27 | 6.73 | 26.78 | 21 | 6.6444 | 22.7808 | 11:18
31804 | 400 | 3.86 | 38.6 | 307.04 | 6.77 | 33.55 | 21 | 6.6444 | 29.4252 | 11:22
32204 | 400 | 4.31 | 43.1 | 313.82 | 6.78 | 40.33 | 22 | 6.9608 | 36.386 | 11:24
32604 | 400 | 4.86 | 48.6 | 320.65 | 6.83 | 47.16 | 22 | 6.9608 | 43.3468 | 11:28
33004 | 400 | 5.28 | 52.8 | 327.6 | 6.95 | 54.11 | 11 | 3.4804 | 46.8272 | 11:30
33404 | 400 | 5.9 | 59 | 335.66 | 8.06 | 62.17 | 21 | 6.6444 | 53.4716 | 11:34
33804 | 400 | 6.68 | 66.8 | 343.78 | 8.12 | 70.29 | 23 | 7.2772 | 60.7488 | 11:39
34204 | 400 | 7.49 | 74.9 | 351.92 | 8.14 | 78.43 | 23 | 7.2772 | 68.026 | 11:43
33804 |  | 5.9 | 59 | 343.8 | -8.12 | 70.31 | -19 | -6.0116 | 62.0144 | 11:51
33404 | -400 | 4.73 | 47.3 | 335.67 | -8.13 | 62.18 | -24 | -7.5936 | 54.4208 | 11:53
33004 | -400 | 3.69 | 36.9 | 327.62 | -8.05 | 54.13 | -24 | -7.5936 | 46.8272 | 11:55
32604 | -400 | 2.892 | 28.92 | 320.67 | -6.95 | 47.18 | -21 | -6.6444 | 40.1828 | 11:58
32204 | -400 | 2.134 | 21.34 | 313.85 | -6.82 | 40.36 | -21 | -6.6444 | 33.5384 | 12:01
31804 | -400 | 1.428 | 14.28 | 307.07 | -6.78 | 33.58 | -22 | -6.9608 | 26.5776 | 12:04
31404 | -400 | 0.862 | 8.62 | 303.3 | -3.77 | 29.81 | -19 | -6.0116 | 20.566 | 12:06
31004 | -400 | 0.203 | 2.03 | 293.57 | -9.73 | 20.08 | -20 | -6.328 | 14.238 | 12:15
30604 | -400 | -0.392 | -3.92 | 286.85 | -6.72 | 13.36 | -21 | -6.6444 | 7.5936 | 12:18
30204 | -400 | -1.03 | -10.3 | 280.18 | -6.67 | 6.69 | -20 | -6.328 | 1.2656 | 12:21