## Sheet1
| Cab.Bridge | Voltage steps | V(PZT) | V(PZT) | Voltage_D | Voltage mean | real_V (after entering code) | M-E Sensor | ME_D | ME_A_dis | Fringes | Fringe_D | fringe_A_dis | Time | Notes
| (bit) |  | (monitor)(before code) | (after code) |  |  |  | (microns)
Balance C-Bridge: $H:Z^ | 31463 | [6 empty] | 1166.73 | [5 empty] | 2:38
$H:S:31463:2:33137:70^ | 33137 | 1674 | 1.032 | 4.48 |  |  | 44.8 | 1195.56 | 28.83 | 28.83 | 56 | 17.7184 | 17.7184 | 2:44
| 33537 | 400 | 4.42 | 5.33 | 0.85 |  | 53.3 | 1203.55 | 7.99 | 36.82 | 22 | 6.9608 | 24.6792 | 2:47
| 33937 | 400 | 5.26 | 6.16 | 0.83 |  | 61.6 | 1211.59 | 8.04 | 44.86 | 21 | 6.6444 | 31.3236 | 2:50
| 34337 | 400 |  | 6.96 | 0.8 |  | 69.6 | 1219.66 | 8.07 | 52.93 | 19 | 6.0116 | 37.3352 | 2:51
| 34737 | 400 | 6.88 | 7.82 | 0.86 |  | 78.2 | 1227.76 | 8.1 | 61.03 | 19 | 6.0116 | 43.3468 | 2:53
| 35137 | 400 | 7.74 | 8.68 | 0.86 |  | 86.8 | 1235.98 | 8.22 | 69.25 | 18 | 5.6952 | 49.042 | 2:55
| 35537 | 400 | 8.56 | 9.53 | 0.85 |  | 95.3 | 1244.24 | 8.26 | 77.51 | 19 | 6.0116 | 55.0536 | 2:57
| 35137 | -400 | 9.45 | 7.9 | -1.63 |  | 79 | 1235.98 | -8.26 | 69.25 | -26 | -8.2264 | 46.8272 | 2:59
| 34737 | -400 | 7.92 | 6.62 | -1.28 |  | 66.2 | 1227.78 | -8.2 | 61.05 | -25 | -7.91 | 38.9172 | 3:02
| 34337 | -400 | 6.65 | 5.48 | -1.14 |  | 54.8 | 1219.68 | -8.1 | 52.95 | -25 | -7.91 | 31.0072 | 3:04
| 33937 | -400 | 5.54 | 4.46 | -1.02 |  | 44.6 | 1211.62 | -8.06 | 44.89 | -23 | -7.2772 | 23.73 | 3:07
| 33537 | -400 | 4.51 | 3.505 | -0.955 |  | 35.05 | 1203.58 | -8.04 | 36.85 | -26 | -8.2264 | 15.5036 | 3:09
| 33137 | -400 | 3.578 | 2.626 | -0.879 |  | 26.26 | 1195.58 | -8 | 28.85 | -24 | -7.5936 | 7.91 | 3:11
| 32737 | -400 | 2.692 | 1.869 | -0.757 |  | 18.69 | 1188.3 | -7.28 | 21.57 | -23 | -7.2772 | 0.6328 | 3:14
| 32337 | -400 | 1.951 | 1.193 | -0.676 |  | 11.93 | 1181.51 | -6.79 | 14.78 | -21 | -6.6444 | -6.0116 | 3:17 | jitter happened
| 31937 | -400 | 1.25 | 0.538 | -0.655 |  | 5.38 | 1174.74 | -6.77 | 8.01 | -18 | -5.6952 | -11.7068 | 3:19
| 31537 | -400 | 0.623 | -0.073 | -0.611 |  | -0.73 | 1168 | -6.74 | 1.27 | -21 | -6.6444 | -18.3512 | 3:21
| 31137 | -400 | 0.004 | -0.655 | -0.582 |  | -6.55 | 1161.3 | -6.7 | -5.43 | -20 | -6.328 | -24.6792 | 3:23
| 30737 | -400 | -0.577 | -1.208 | -0.553 |  | -12.08 | 1154.63 | -6.67 | -12.1 | -21 | -6.6444 | -31.3236 | 3:24
| 30337 | -400 | -1.118 | -1.733 | -0.525 |  | -17.33 | 1147.98 | -6.65 | -18.75 | -20 | -6.328 | -37.6516 | 3:28
| 29937 | -400 | -1.616 | -2.227 | -0.494 |  | -22.27 | 1141.39 | -6.59 | -25.34 | -20 | -6.328 | -43.9796 | 3:31