## Sheet1
Cab.Bridge | Voltage steps | V(PZT) | V(PZT) | Voltage diff | real_V | M-E Sensor (Channel 1) | ME_D_CH1 | ME_A_dis_CH1 | M-E Sensor (Channel 2) | ME_D_CH2 | ME_A_dis_CH2 | Fringes | Fringe_D | fringe_A_dis | Time
(bit) |  | (monitor)(before entering code) | (after entering code) |  |  | (microns)
65535 |  | 0 |  |  |  | 1858.31 |  |  | 1321.97 | [5 empty] | 9:51
29622 |  | 0 | 0.652 |  | 6.52 | 1858.31 |  |  | 1322.01 | 0.04 | 0.04 |  |  |  | 9:52
30022 |  | 0.665 | 1.738 | 1.086 | 17.38 | 1864.87 | 6.56 | 6.56 | 1328.48 | 6.47 | 6.51 | 22 | 6.9608 | 6.9608 | 9:56
30422 |  | 1.71 | 2.532 | 0.794 | 25.32 | 1871.46 | 6.59 | 13.15 | 1334.89 | 6.41 | 12.92 | 22 | 6.9608 | 13.9216 | 9:59
30822 |  | 2.498 | 3.296 | 0.764 | 32.96 | 1878.13 | 6.67 | 19.82 | 1341.38 | 6.49 | 19.41 | 24 | 7.5936 | 21.5152 | 10:00
31222 |  | 3.225 | 4.05 | 0.754 | 40.5 | 1884.77 | 6.64 | 26.46 | 1347.88 | 6.5 | 25.91 | 21 | 6.6444 | 28.1596 | 10:04
31622 |  | 3.99 | 4.78 | 0.73 | 47.8 | 1891.47 | 6.7 | 33.16 | 1354.41 | 6.53 | 32.44 | 22 | 6.9608 | 35.1204 | 10:06
32022 |  | 4.71 | 5.5 | 0.72 | 55 | 1898.21 | 6.74 | 39.9 | 1360.97 | 6.56 | 39 | 21 | 6.6444 | 41.7648 | 10:09
32422 |  | 5.44 | 6.25 | 0.75 | 62.5 | 1904.98 | 6.77 | 46.67 | 1367.55 | 6.58 | 45.58 | 24 | 7.5936 | 49.3584 | 10:11
32822 |  | 6.19 | 6.87 | 0.62 | 68.7 | 1911.36 | 6.38 | 53.05 | 1373.75 | 6.2 | 51.78 | 22 | 6.9608 | 56.3192 | 10:12
33222 |  | 6.84 | 7.76 | 0.89 | 77.6 | 1919.29 | 7.93 | 60.98 | 1381.46 | 7.71 | 59.49 | 25 | 7.91 | 64.2292 | 10:14
33622 |  | 7.7 | 8.64 | 0.88 | 86.4 | 1927.27 | 7.98 | 68.96 | 1389.21 | 7.75 | 67.24 | 24 | 7.5936 | 71.8228 | 10:16
33222 |  |  | 7.06 | -1.58 | 70.6 | 1919.27 | -8 | 60.96 | 1381.48 | -7.73 | 59.51 | -26 | -8.2264 | 63.5964 | 10:18
32822 |  | 7.08 | 5.82 | -1.24 | 58.2 | 1911.3 | -7.97 | 52.99 | 1373.77 | -7.71 | 51.8 | -25 | -7.91 | 55.6864 | 10:20
32422 |  | 5.85 | 4.95 | -0.87 | 49.5 | 1904.91 | -6.39 | 46.6 | 1367.6 | -6.17 | 45.63 | -23 | -7.2772 | 48.4092 | 10:21
32022 |  |  | 4.07 | -0.88 | 40.7 | 1898.11 | -6.8 | 39.8 | 1361.03 | -6.57 | 39.06 | -22 | -6.9608 | 41.4484 | 10:24
31622 |  | 4.1 | 3.248 | -0.822 | 32.48 | 1891.34 | -6.77 | 33.03 | 1354.49 | -6.54 | 32.52 | -21 | -6.6444 | 34.804 | 10:25
31222 |  | 3.291 | 2.518 | -0.73 | 25.18 | 1884.62 | -6.72 | 26.31 | 1347.98 | -6.51 | 26.01 | -20 | -6.328 | 28.476 | 10:27
30822 |  | 2.543 | 1.772 | -0.746 | 17.72 | 1877.93 | -6.69 | 19.62 | 1341.51 | -6.47 | 19.54 | -23 | -7.2772 | 21.1988 | 10:29
30422 |  | 1.81 | 1.063 | -0.709 | 10.63 | 1871.25 | -6.68 | 12.94 | 1335.05 | -6.46 | 13.08 | -24 | -7.5936 | 13.6052 | 10:30
30022 |  | 1.116 | 0.412 | -0.651 | 4.12 | 1864.66 | -6.59 | 6.35 | 1328.67 | -6.38 | 6.7 | -25 | -7.91 | 5.6952 | 10:32
29622 |  | 0.481 | -0.17 | -0.582 | -1.7 | 1858.11 | -6.55 | -0.2 | 1322.33 | -6.34 | 0.36 | -19 | -6.0116 | -0.3164 | 10:34
29222 |  | -0.148 | -0.828 | -0.658 | -8.28 | 1851.61 | -6.5 | -6.7 | 1316.04 | -6.29 | -5.93 | -20 | -6.328 | -6.6444 | 10:37
28822 |  | -0.761 | -1.433 | -0.605 | -14.33 | 1845.15 | -6.46 | -13.16 | 1309.78 | -6.26 | -12.19 | -21 | -6.6444 | -13.2888 | 10:38
28422 |  | -1.348 | -2.058 | -0.625 | -20.58 | 1838.32 | -6.83 | -19.99 | 1303.17 | -6.61 | -18.8 | -21 | -6.6444 | -19.9332 | 10:41