## Sheet1
Cap. Bridge (bit) | Voltage steps | V(PZT) | V(PZT) | Voltage diff. | real_V | CH1 M-E Sensor | CH1 ME_D | ME_A_dis_CH1 | CH2 M-E Sensor | CH2 ME_D | ME_A_dis_CH2 | Fringes | Fringe_D | fringe_A_dis | Time
|  | (before code)(monitor) | (after code)(monitor)
29362 |  | -0.001 | 0.408 | 0.409 | 4.08 | 1359.07 |  |  | 1317.85 | [5 empty] | 3:11
29762 | 400 | 0.425 | 1.498 | 1.073 | 14.98 | 1365.66 | 6.59 | 6.59 | 1324.32 | 6.47 | 6.47 | 20 | 6.328 | 6.328 | 3:17
30162 | 400 | 1.46 | 2.271 | 0.811 | 22.71 | 1372.21 | 6.55 | 13.14 | 1330.71 | 6.39 | 12.86 | 20 | 6.328 | 12.656 | 3:19
30562 | 400 | 2.251 | 3.028 | 0.777 | 30.28 | 1378.81 | 6.6 | 19.74 | 1337.14 | 6.43 | 19.29 | 21 | 6.6444 | 19.3004 | 3:21
30962 | 400 | 2.987 | 3.793 | 0.806 | 37.93 | 1385.48 | 6.67 | 26.41 | 1343.63 | 6.49 | 25.78 | 23 | 7.2772 | 26.5776 | 3:24
31362 | 400 | 3.734 | 4.51 | 0.776 | 45.1 | 1392.17 | 6.69 | 33.1 | 1350.14 | 6.51 | 32.29 | 21 | 6.6444 | 33.222 | 3:26
31762 | 400 | 4.45 | 5.22 | 0.77 | 52.2 | 1398.9 | 6.73 | 39.83 | 1356.68 | 6.54 | 38.83 | 22 | 6.9608 | 40.1828 | 3:28
32162 | 400 | 5.11 | 5.91 | 0.8 | 59.1 | 1405.64 | 6.74 | 46.57 | 1363.25 | 6.57 | 45.4 | 19 | 6.0116 | 46.1944 | 3:31
32562 | 400 | 5.85 | 6.64 | 0.79 | 66.4 | 1412.41 | 6.77 | 53.34 | 1369.84 | 6.59 | 51.99 | 23 | 7.2772 | 53.4716 | 3:34
32962 | 400 | 6.57 | 7.31 | 0.74 | 73.1 | 1419.17 | 6.76 | 60.1 | 1376.41 | 6.57 | 58.56 | 24 | 7.5936 | 61.0652 | 3:35
33362 | 400 | 7.27 | 8.19 | 0.92 | 81.9 | 1427.12 | 7.95 | 68.05 | 1384.15 | 7.74 | 66.3 | 24 | 7.5936 | 68.6588 | 3:38
33762 | 400 | 8.11 | 9.03 | 0.92 | 90.3 | 1435.09 | 7.97 | 76.02 | 1391.9 | 7.75 | 74.05 | 25 | 7.91 | 76.5688 | 3:40
33362 | -400 | 8.97 | 7.46 | -1.51 | 74.6 | 1427.11 | -7.98 | 68.04 | 1384.15 | -7.75 | 66.3 | -28 | -8.8592 | 67.7096 | 3:41
32962 | -400 | 7.47 | 6.21 | -1.26 | 62.1 | 1419.16 | -7.95 | 60.09 | 1376.42 | -7.73 | 58.57 | -26 | -8.2264 | 59.4832 | 3:44
32562 | -400 | 6.24 | 5.29 | -0.95 | 52.9 | 1412.4 | -6.76 | 53.33 | 1369.86 | -6.56 | 52.01 | -24 | -7.5936 | 51.8896 | 3:46
32162 | -400 | 5.31 | 4.38 | -0.93 | 43.8 | 1405.63 | -6.77 | 46.56 | 1363.29 | -6.57 | 45.44 | -22 | -6.9608 | 44.9288 | 3:49
31762 | -400 | 4.43 | 3.568 | -0.862 | 35.68 | 1398.9 | -6.73 | 39.83 | 1356.75 | -6.54 | 38.9 | -21 | -6.6444 | 38.2844 | 3:51
31362 | -400 | 3.617 | 2.799 | -0.818 | 27.99 | 1392.18 | -6.72 | 33.11 | 1350.23 | -6.52 | 32.38 | -22 | -6.9608 | 31.3236 | 3:53
30962 | -400 | 2.841 | 2.069 | -0.772 | 20.69 | 1385.51 | -6.67 | 26.44 | 1343.75 | -6.48 | 25.9 | -23 | -7.2772 | 24.0464 | 3:55
30562 | -400 | 2.123 | 1.383 | -0.74 | 13.83 | 1378.85 | -6.66 | 19.78 | 1337.28 | -6.47 | 19.43 | -24 | -7.5936 | 16.4528 | 3:58
30162 | -400 | 1.435 | 0.709 | -0.726 | 7.09 | 1372.26 | -6.59 | 13.19 | 1330.88 | -6.4 | 13.03 | -23 | -7.2772 | 9.1756 | 4:00
29762 | -400 | 0.771 | 0.066 | -0.705 | 0.66 | 1365.73 | -6.53 | 6.66 | 1324.55 | -6.33 | 6.7 | -22 | -6.9608 | 2.2148 | 4:02
29362 | -400 | 0.125 | -0.553 | -0.678 | -5.53 | 1359.23 | -6.5 | 0.16 | 1318.23 | -6.32 | 0.38 | -23 | -7.2772 | -5.0624 | 4:03
28962 | -400 | -0.468 | -1.15 | -0.682 | -11.5 | 1352.78 | -6.45 | -6.29 | 1311.97 | -6.26 | -5.88 | -24 | -7.5936 | -12.656 | 4:06
28562 | -400 | -1.081 | -1.744 | -0.663 | -17.44 | 1346.26 | -6.52 | -12.81 | 1305.63 | -6.34 | -12.22 | -21 | -6.6444 | -19.3004 | 4:07
28162 | -400 | -1.665 | -2.367 | -0.702 | -23.67 | 1339.04 | -7.22 | -20.03 | 1298.63 | -7 | -19.22 | -23 | -7.2772 | -26.5776 | 4:09