## Sheet1
Cap. Bridge (bit) | Voltage steps | V(PZT) | V(PZT) | Voltage diff. | real_V | CH1 M-E Sensor | CH1 ME_D | CH1 ME_A_dis | CH2 M-E Sensor | CH2 ME_D | CH2 ME_A_dis | Fringes | Fringe_D | fringe_A_dis | Time
|  | (before code)(monitor) | (after code)(monitor)
29324 |  | 0 | 0.376 | 0.376 | 3.76 | 1358.55 |  |  | 1317.24 | [5 empty] | 9:46
29724 | 400 | 0.392 | 1.467 | 1.075 | 14.67 | 1365.17 | 6.62 | 6.62 | 1323.72 | 6.48 | 6.48 | 22 | 6.9608 | 6.9608 | 9:49
30124 | 400 | 1.433 | 2.258 | 0.825 | 22.58 | 1371.71 | 6.54 | 13.16 | 1330.08 | 6.36 | 12.84 | 24 | 7.5936 | 14.5544 | 9:51
30524 | 400 | 2.217 | 3.012 | 0.795 | 30.12 | 1378.31 | 6.6 | 19.76 | 1336.52 | 6.44 | 19.28 | 22 | 6.9608 | 21.5152 | 9:52
30924 | 400 | 2.982 | 3.749 | 0.767 | 37.49 | 1385 | 6.69 | 26.45 | 1343.03 | 6.51 | 25.79 | 21 | 6.6444 | 28.1596 | 9:54
31324 | 400 | 3.694 | 4.46 | 0.766 | 44.6 | 1391.69 | 6.69 | 33.14 | 1349.54 | 6.51 | 32.3 | 21 | 6.6444 | 34.804 | 9:55
31724 | 400 | 4.4 | 5.16 | 0.76 | 51.6 | 1398.41 | 6.72 | 39.86 | 1356.08 | 6.54 | 38.84 | 20 | 6.328 | 41.132 | 9:57
32124 | 400 | 5.1 | 5.87 | 0.77 | 58.7 | 1405.15 | 6.74 | 46.6 | 1362.64 | 6.56 | 45.4 | 20 | 6.328 | 47.46 | 9:58
32524 | 400 | 5.81 | 6.57 | 0.76 | 65.7 | 1411.94 | 6.79 | 53.39 | 1369.25 | 6.61 | 52.01 | 21 | 6.6444 | 54.1044 | 10:00
32924 | 400 | 6.51 | 7.19 | 0.68 | 71.9 | 1418.59 | 6.65 | 60.04 | 1375.72 | 6.47 | 58.48 | 17 | 5.3788 | 59.4832 | 10:01
33324 | 400 | 7.15 | 8.1 | 0.95 | 81 | 1426.54 | 7.95 | 67.99 | 1383.46 | 7.74 | 66.22 | 23 | 7.2772 | 66.7604 | 10:06
33724 | 400 | 8.03 | 8.97 | 0.94 | 89.7 | 1434.5 | 7.96 | 75.95 | 1391.21 | 7.75 | 73.97 | 23 | 7.2772 | 74.0376 | 10:08
33324 | -400 | 8.81 | 7.33 | -1.48 | 73.3 | 1426.53 | -7.97 | 67.98 | 1383.49 | -7.72 | 66.25 | -22 | -6.9608 | 67.0768 | 10:13
32924 | -400 | 7.36 | 6.11 | -1.25 | 61.1 | 1418.57 | -7.96 | 60.02 | 1375.75 | -7.74 | 58.51 | -24 | -7.5936 | 59.4832 | 10:16
32524 | -400 | 6.13 | 5.2 | -0.93 | 52 | 1411.93 | -6.64 | 53.38 | 1369.31 | -6.44 | 52.07 | -23 | -7.2772 | 52.206 | 10:18
32124 | -400 | 5.23 | 4.3 | -0.93 | 43 | 1405.14 | -6.79 | 46.59 | 1362.73 | -6.58 | 45.49 | -21 | -6.6444 | 45.5616 | 10:22
31724 | -400 | 4.34 | 3.497 | -0.843 | 34.97 | 1398.39 | -6.75 | 39.84 | 1356.18 | -6.55 | 38.94 | -21 | -6.6444 | 38.9172 | 10:24
31324 | -400 | 3.527 | 2.716 | -0.811 | 27.16 | 1391.69 | -6.7 | 33.14 | 1349.67 | -6.51 | 32.43 | -20 | -6.328 | 32.5892 | 10:26
30924 | -400 | 2.769 | 1.988 | -0.781 | 19.88 | 1385.03 | -6.66 | 26.48 | 1343.2 | -6.47 | 25.96 | -20 | -6.328 | 26.2612 | 10:27
30524 | -400 | 2.042 | 1.3 | -0.742 | 13 | 1378.37 | -6.66 | 19.82 | 1336.74 | -6.46 | 19.5 | -19 | -6.0116 | 20.2496 | 10:29
30124 | -400 | 1.347 | 0.636 | -0.711 | 6.36 | 1371.77 | -6.6 | 13.22 | 1330.33 | -6.41 | 13.09 | -22 | -6.9608 | 13.2888 | 10:31
29724 | -400 | 0.697 | 0.013 | -0.684 | 0.13 | 1365.24 | -6.53 | 6.69 | 1323.99 | -6.34 | 6.75 | -20 | -6.328 | 6.9608 | 10:33
29324 | -400 | 0.067 | -0.608 | -0.675 | -6.08 | 1358.74 | -6.5 | 0.19 | 1317.68 | -6.31 | 0.44 | -20 | -6.328 | 0.6328 | 10:35
28924 | -400 | -0.523 | -1.188 | -0.665 | -11.88 | 1352.3 | -6.44 | -6.25 | 1311.43 | -6.25 | -5.81 | -21 | -6.6444 | -6.0116 | 10:38
28524 | -400 | -1.132 | -1.809 | -0.677 | -18.09 | 1345.69 | -6.61 | -12.86 | 1305.02 | -6.41 | -12.22 | -21 | -6.6444 | -12.656 | 10:40
28124 | -400 | -1.737 | -2.41 | -0.673 | -24.1 | 1338.47 | -7.22 | -20.08 | 1298.01 | -7.01 | -19.23 | -22 | -6.9608 | -19.6168 | 10:42